## Static_RX
| time increment | initial strain | final strain | initial strain rate | final strain rate | initial temperature | final temperature | initial dislocation density
| dt | eps_p_0 | eps_p_f | eps_p_dot_0 | eps_p_dot_f | teta_0 | teta_f | rho_0 | interval | Note for time increment dt
1st step | 0.0001 | 0 | 0.4370965 | 0.4028922 | 0.4028922 | 1043 | 1043 | 100000000000 | 1.084897
2nd step | 0.001 | 0.4370965 | 0.4370965 | 0 | 0 | 1043 | 993 | \ | 44.59459 | for DP800, set as smaller than 1e-4
3rd step | 0.0001 | 0.4370965 | 1.022409 | 1.014407 | 1.014407 | 993 | 993 | \ | 0.577
4th step | 0.001 | 1.022409 | 1.022409 | 0 | 0 | 993 | 950 | \ | 25
5th step | 0.0001 | 1.022409 | 1.668898 | 2.873286 | 2.873286 | 950 | 950 | \ | 0.225
6th step | 0.001 | 1.668898 | 1.668898 | 0 | 0 | 950 | 887 |  | 27.61905
7th step | 0.001 | 1.668898 | 1.668898 | 0 | 0 | 887 | 1115 |  | 13.09524
8th step | 0.001 | 1.668898 | 1.668898 | 0 | 0 | 1115 | 1030 |  | 19.28571
9th step | 0.0001 | 1.668898 | 2.425266 | 9.004381 | 9.004381 | 1030 | 1030 |  | 0.084
10th step | 0.0001 | 2.425266 | 2.425266 | 0 | 0 | 1030 | 986 |  | 5.597015
11th step | 0.0001 | 2.425266 | 3.017792 | 19.75085 | 19.75085 | 986 | 986 |  | 0.03
12th step | 0.0001 | 3.017792 | 3.017792 | 0 | 0 | 986 | 943 |  | 3.092784
13th step | 1e-05 | 3.017792 | 3.500516 | 43.88396 | 43.88396 | 943 | 943 |  | 0.011
14th step | 0.0001 | 3.500516 | 3.500516 | 0 | 0 | 943 | 902 |  | 1.909612
15th step | 1e-05 | 3.500516 | 3.880701 | 63.36416 | 63.36416 | 902 | 902 |  | 0.006
16th step | 0.0001 | 3.880701 | 3.880701 | 0 | 0 | 902 | 862 |  | 1.306051
17th step | 1e-05 | 3.880701 | 4.085295 | 68.19806 | 68.19806 | 862 | 862 |  | 0.003

## Input_Layout
| time increment | initial strain | final strain | initial strain rate | final strain rate | initial temperature | final temperature | initial dislocation density
| dt | eps_p_0 | eps_p_f | eps_p_dot_0 | eps_p_dot_f | teta_0 | teta_f | rho_0 | interval | Note for time increment dt
1st step | 0.0001 | 0 | 0.4370965 | 0.4028922 | 0.4028922 | 1043 | 1043 | 100000000000 | 1.084897
2nd step | 0.001 | 0.4370965 | 0.4370965 | 0 | 0 | 1043 | 993 | \ | 44.59459 | for DP800, set as smaller than 1e-4
3rd step | 0.0001 | 0.4370965 | 1.022409 | 1.014407 | 1.014407 | 993 | 993 | \ | 0.577
4th step | 0.001 | 1.022409 | 1.022409 | 0 | 0 | 993 | 950 | \ | 25 | for DP800, set as smaller than 1e-4
5th step | 0.0001 | 1.022409 | 1.668898 | 2.873286 | 2.873286 | 950 | 950 | \ | 0.225
6th step | 0.001 | 1.668898 | 1.668898 | 0 | 0 | 950 | 887 |  | 27.61905 | for DP800, set as smaller than 1e-4
7th step | 0.001 | 1.668898 | 1.668898 | 0 | 0 | 887 | 1115 |  | 13.09524 | for DP800, set as smaller than 1e-4
8th step | 0.001 | 1.668898 | 1.668898 | 0 | 0 | 1115 | 1030 |  | 19.28571 | for DP800, set as smaller than 1e-4
9th step | 0.0001 | 1.668898 | 2.425266 | 9.004381 | 9.004381 | 1030 | 1030 |  | 0.084
10th step | 0.0001 | 2.425266 | 2.425266 | 0 | 0 | 1030 | 986 |  | 5.597015
11th step | 0.0001 | 2.425266 | 3.017792 | 19.75085 | 19.75085 | 986 | 986 |  | 0.03
12th step | 0.0001 | 3.017792 | 3.017792 | 0 | 0 | 986 | 943 |  | 3.092784
13th step | 1e-05 | 3.017792 | 3.500516 | 43.88396 | 43.88396 | 943 | 943 |  | 0.011
14th step | 0.0001 | 3.500516 | 3.500516 | 0 | 0 | 943 | 902 |  | 1.909612
15th step | 1e-05 | 3.500516 | 3.880701 | 63.36416 | 63.36416 | 902 | 902 |  | 0.006
16th step | 0.0001 | 3.880701 | 3.880701 | 0 | 0 | 902 | 862 |  | 1.306051
17th step | 1e-05 | 3.880701 | 4.085295 | 68.19806 | 68.19806 | 862 | 862 |  | 0.003

## Input_Layout_new
| time increment | initial strain | final strain | initial strain rate | final strain rate | initial temperature | final temperature | initial dislocation density
| dt | eps_p_0 | eps_p_f | eps_p_dot_0 | eps_p_dot_f | teta_0 | teta_f | rho_0 | interval
1st step | 0.0001 | 0 | 0.4370965 | 0.4028922 | 0.4028922 | 1073 | 1073 | 100000000000 | 1.084897
2nd step | 0.001 | 0.4370965 | 0.4370965 | 0 | 0 | 1073 | 1023 | \ | 44.59459
3rd step | 0.0001 | 0.4370965 | 1.022409 | 1.014407 | 1.014407 | 1023 | 1023 | \ | 0.577
4th step | 0.001 | 1.022409 | 1.022409 | 0 | 0 | 1023 | 980 | \ | 25
5th step | 0.0001 | 1.022409 | 1.668898 | 2.873286 | 2.873286 | 980 | 980 | \ | 0.225
6th step | 0.001 | 1.668898 | 1.668898 | 0 | 0 | 980 | 917 |  | 27.61905
7th step | 0.001 | 1.668898 | 1.668898 | 0 | 0 | 917 | 1115 |  | 13.09524
8th step | 0.001 | 1.668898 | 1.668898 | 0 | 0 | 1115 | 1030 |  | 19.28571
9th step | 0.0001 | 1.668898 | 2.425266 | 9.004381 | 9.004381 | 1030 | 1030 |  | 0.084
10th step | 0.001 | 2.425266 | 2.425266 | 0 | 0 | 1030 | 986 |  | 5.597015
11th step | 0.0001 | 2.425266 | 3.017792 | 19.75085 | 19.75085 | 986 | 986 |  | 0.03
12th step | 0.001 | 3.017792 | 3.017792 | 0 | 0 | 986 | 943 |  | 3.092784
13th step | 1e-05 | 3.017792 | 3.500516 | 43.88396 | 43.88396 | 943 | 943 |  | 0.011
14th step | 0.001 | 3.500516 | 3.500516 | 0 | 0 | 943 | 902 |  | 1.909612
15th step | 1e-05 | 3.500516 | 3.880701 | 63.36416 | 63.36416 | 902 | 902 |  | 0.006
16th step | 0.001 | 3.880701 | 3.880701 | 0 | 0 | 902 | 862 |  | 1.306051
17th step | 1e-05 | 3.880701 | 4.085295 | 68.19806 | 68.19806 | 862 | 862 |  | 0.003

## Input_Chemical
w_C | 0.077 | chemical composition
w_Mn | 1.22 | chemical composition
w_Si | 0.225 | chemical composition
w_Cr | 0.411 | chemical composition
w_N | 0.0095 | chemical composition
w_Nb | 0 | chemical composition
w_Ti | 0 | chemical composition

## Input_Properties
G_0 | 81000000000 | shear modulus
T_mG | 1709 | melting temperature
rho_const | 31400000000000 | fitting parameter
D_0 | 0.0005 | initial grain size
M | 3 | taylor factor
alpha | 0.1 | constant
n_x | 0.06 | fitting parameter for RX
n_z | in the code | fitting parameter for critical dislocation density
C_1 | 0.8 | fitting parameter
C_2 | 0.009 | fitting parameter
C_3 | 1 | fitting parameter
C_4 | 10 | fitting parameter
C_5 | 1.4 | fitting parameter
C_6 | 0.0001 | fitting parameter
C_7 | 8e-05 | fitting parameter
C_8 | 0.9 | fitting parameter
C_9 | 1 | fitting parameter
C_10 | 10.26 | fitting parameter

## cooling profile
| Time | Temperature
Position rolling finish | 0 | 838
Cooling in | 1.914894 | 815
| 2.408511 | 729
| 2.902128 | 659
| 3.395745 | 581
| 3.889362 | 579
| 4.382979 | 576
| 4.876596 | 574
| 5.370213 | 572
| 5.86383 | 570
| 6.357447 | 567
| 6.851064 | 565
| 7.344681 | 563
| 7.838298 | 561
| 8.331915 | 558
| 8.825532 | 556
| 9.319149 | 554
| 9.812766 | 552
| 10.30638 | 550
| 10.8 | 548
| 11.29362 | 546
| 11.78723 | 544
| 12.28085 | 457
| 12.77447 | 372
| 13.26809 | 300
Cooling out | 13.7617 | 239
Coiling | 15.46383 | 237

## chemical composition both
DP600 | wt% | DP800 | wt%
w_C | 0.077 | w_C | 0.101
w_Mn | 1.22 | w_Mn | 1.21
w_Si | 0.225 | w_Si | 0.325
w_Cr | 0.411 | w_Cr | 0.409
w_N | 0.0095 | w_N | 0.0103
w_Nb | 0 | w_Nb | 0.041
w_Ti | 0 | w_Ti | 0.019

## cooling profile new
| Time | Temperature
Position rolling finish | 0 | 838
Cooling in | 1.91 | 815
| 2.41 | 729
| 2.9 | 659
| 3.4 | 651
| 3.89 | 649
| 4.38 | 646
| 4.88 | 644
| 5.37 | 642
| 5.86 | 640
| 6.36 | 637
| 6.85 | 635
| 7.34 | 633
| 7.84 | 631
| 8.33 | 628
| 8.83 | 626
| 9.32 | 624
| 9.81 | 622
| 10.31 | 620
| 10.8 | 618
| 11.29 | 616
| 11.79 | 614
| 12.28 | 527
| 12.77 | 442
| 13.27 | 300
Cooling out | 13.76 | 280
Coiling | 15.46 | 250

## cooling profile isothermal
| Time | Temperature
Position rolling finish | 0 | 838
Cooling in | 1.91 | 815
| 2.41 | 769
| 2.9 | 699
| 3.4 | 660
| 3.89 | 660
| 4.38 | 660
| 4.88 | 660
| 5.37 | 660
| 5.86 | 660
| 6.36 | 660
| 6.85 | 660
| 7.34 | 660
| 7.84 | 660
| 8.33 | 660
| 8.83 | 660
| 9.32 | 660
| 9.81 | 660
| 10.31 | 660
| 10.8 | 660
| 11.29 | 660
| 11.79 | 660
| 12.28 | 660
| 12.77 | 660
| 13.27 | 660
| 13.76 | 660
| 15.46 | 660
| 15.713 | 660
| 16.448 | 660
| 17.183 | 660
| 17.918 | 660
| 18.653 | 660
| 19.388 | 660
| 20.123 | 660
| 20.858 | 660
| 21.593 | 660
| 22.328 | 640
| 23.063 | 560
Cooling out | 23.798 | 450
Coiling | 24.533 | 280